## Sheet1
Co |  | Fe
T (K) | Cp (J/mol K) | T (K) | Cp (J/mol K)
1.909411 | 0.0898527 | 1.780988 | 0.06182964
2.00528 | 0.09984606 | 1.88357 | 0.07015249
2.106861 | 0.1114025 | 1.9826492 | 0.07854732
2.217797 | 0.1259434 | 2.085695 | 0.08789237
2.3328191 | 0.142817 | 2.198368 | 0.09927567
2.455618 | 0.1633131 | 2.31496 | 0.1122985
2.586563 | 0.1876694 | 2.439562 | 0.127716
2.726207 | 0.2167552 | 2.573013 | 0.1460024
2.875432 | 0.2519487 | 2.71594 | 0.1677907
3.034449 | 0.2942592 | 2.868405 | 0.1934988
3.2030773 | 0.3449532 | 3.0317405 | 0.2248339
3.383044 | 0.4056041 | 3.205395 | 0.2623018
3.574979 | 0.4783894 | 3.390525 | 0.3071263
3.77916 | 0.5654295 | 3.588131 | 0.3610001
3.9982849 | 0.6717769 | 3.798643 | 0.4260002
4.227735 | 0.7964976 | 4.024265 | 0.5059994
4.471579 | 0.9443113 | 4.2613939 | 0.6016673
4.729958 | 1.121222 | 4.5136768 | 0.7156806
5.00381 | 1.330264 | 4.781438 | 0.852733
5.294893 | 1.573156 | 5.0665885 | 1.019145
5.603846 | 1.85443 | 5.369604 | 1.215843
5.9315608 | 2.182185 | 5.690838 | 1.446286
6.278722 | 2.566131 | 6.031965 | 1.72212
6.6457228 | 3.006983 | 6.392773 | 2.049026
7.033818 | 3.506183 | 6.775012 | 2.430375
7.445105 | 4.067691 | 7.1795788 | 2.871983
7.880442 | 4.697142 | 7.608258 | 3.37616
8.343448 | 5.415945 | 8.065077 | 3.955312
8.8293217 | 6.216295 | 8.5449101 | 4.6219
9.3430686 | 7.094524 | 9.05214 | 5.366901
9.890137 | 8.060744 | 9.592827 | 6.200527
10.46706 | 9.132599 | 10.16379 | 7.12712
11.07722 | 10.30377 | 10.76861 | 8.164612
11.72191 | 11.58993 | 11.407651 | 9.315056
12.40427 | 12.97881 | 12.08428 | 10.57392
13.126017 | 14.47811 | 12.800809 | 11.94556
13.88925 | 16.12364 | 13.55912 | 13.45033
14.696975 | 17.91915 | 14.3611 | 15.10412
15.562238 | 19.84778 | 15.25212 | 16.95734
16.46377 | 21.89626 | 16.14331 | 18.84728
17.41831 | 24.10191 | 17.091834 | 20.94319
18.427768 | 26.46873 | 18.0945 | 23.17189
19.49624 | 29.01713 | 19.15592 | 25.54618
20.62906 | 31.75365 | 20.279867 | 28.09589
21.82783 | 34.67293 | 21.472359 | 30.83856
23.09538 | 37.76312 | 22.73604 | 33.73031
24.43632 | 41.05257 | 24.072317 | 36.79533
25.85481 | 44.60468 | 25.48858 | 40.06509
27.35436 | 48.34524 | 26.98661 | 43.53827
28.942208 | 52.30002 | 28.57368 | 47.14425
30.62366 | 56.52749 | 30.25514 | 50.95886
32.40269 | 61.04481 | 32.034804 | 55.02336
34.28582 | 65.8436 | 33.92114 | 59.3716
36.276342 | 70.92767 | 35.9186 | 63.93649
38.38277 | 76.09994 | 38.0294 | 68.55403
40.612663 | 81.46364 | 40.262434 | 73.30065
42.971 | 87.21823 | 42.62716 | 78.38276
45.46798 | 93.26268 | 45.130114 | 83.78178
48.110544 | 99.13836 | 47.78139 | 89.01083
50.90417 | 105.6859 | 50.58867 | 94.81565
53.85588 | 112.3501 | 53.5725 | 100.8355
56.97686 | 119.3019 | 56.710323 | 107.1661
60.2775 | 126.4802 | 60.02763 | 113.8155
63.7672 | 133.8108 | 63.536736 | 120.6074
67.455603 | 141.2768 | 67.249147 | 127.6223
71.35632 | 149.0157 | 71.17759 | 135.0518
75.47964 | 156.4505 | 75.336976 | 142.2608
79.85105 | 162.9661 | 79.7452 | 148.7771
84.48398 | 170.0364 | 84.41626 | 155.9496
89.38752 | 178.1836 | 89.3631 | 164.3878
94.57251 | 187.2328 | 94.5949 | 173.8708
100.036808 | 196.6347 | 100.10899 | 184.011
110.0586 | 210.2387 | 110.1261 | 199.3195
119.7365 | 220.6891 | 120.08811 | 212.1237
129.4915 | 232.2818 | 130.12238 | 226.3224
139.24103 | 243.9066 | 140.1529 | 240.6083
148.9921 | 254.0622 | 150.18373 | 253.6071
158.7392 | 264.9118 | 160.20733 | 267.6051
168.4613 | 275.5705 | 170.209 | 281.2982
178.18591 | 284.8634 | 180.2135 | 294.1378
187.9132 | 295.8365 | 190.22998 | 307.9981
197.64111 | 308.5558 | 200.2576 | 322.8266
207.36889 | 316.9083 | 210.2914 | 337.7561
217.0884 | 327.0406 | 220.3511 | 354.9412
226.7978 | 334.4373 | 230.40061 | 370.678
236.4982 | 347.5555 | 240.41297 | 386.885
246.18907 | 357.3464 | 250.4033 | 403.9634
255.86803 | 365.7364 | 260.3918 | 423.6814
265.538 | 375.8954 | 270.37905 | 446.5291
275.19 | 397.1685 | 280.35681 | 476.1251
284.8414 | 433.8375 | 290.3319 | 509.7285
294.5081 | 440.9108 | 300.29573 | 543.5042
|  | 285.6111 | 484.2996
|  | 290.51803 | 498.0549
|  | 300.5503 | 537.0486
|  | 310.3899 | 593.959
|  | 315.4736 | 640.4158
|  | 320.3683 | 712.2389
|  | 322.4527 | 764.7378
|  | 324.3802 | 835.6327
|  | 326.3636 | 955.2257
|  | 328.3327 | 1155.622
|  | 330.2493 | 1334.655
|  | 332.16869 | 1279.274
|  | 334.2065 | 1079.072
|  | 336.2237 | 925.9498
|  | 338.21959 | 831.7876
|  | 340.21206 | 771.1649
|  | 345.28 | 690.7907
|  | 350.1339 | 656.9457
|  | 360.1306 | 628.0037
|  | 369.8814 | 625.3907
|  | 379.844 | 630.6477
|  | 384.61873 | 634.8037